## Sheet1
day | start_time | end_time | Dam Thickness - 1time / day | Fill thickness - 1time / day | Fill cure energy (mJ) - Every break time | Fill cure power (mW) - Every break time | Line Temp. - Every break time | Line humidity - Every break time | OCR gap - Line#1 stage1 | OCR gap - Line#1 stage2 | OCR gap - Line#1 stage3 | OCR gap - Line #2 stage1 | OCR gap - Line #2 stage2 | OCR gap - Line #2 stage3
240319 | 8:00 | 10:30 | 454 | 193 | 1728 | 2919 | 23.4 | 56.6 | 1.2 | 1 | 1.2 | 1.2 | 0.9 | 1.4
240319 | 10:45 | 12:00 | 454 | 193 | 1754 | 2962 | 24 | 50.9 | 1.2 | 1 | 1.2 | 1.2 | 0.9 | 1.4
240319 | 13:00 | 15:00 | 454 | 193 | 1708 | 2887 | 24.5 | 49.6 | 1.2 | 1 | 1.2 | 1.2 | 0.9 | 1.4
240319 | 15:15 | 18:00 | 454 | 193 | 1751 | 2946 | 24.7 | 53.4 | 1.2 | 1 | 1.2 | 1.2 | 1.2 | 1.4
240319 | 18:30 | 20:00
240320 | 8:00 | 10:30 | 481 | 212 | 1739 | 2875 | 24.2 | 55.6 | 1.2 | 1 | 1.2 | 1.2 | 1.2 | 1.4
240320 | 10:45 | 12:00 | 481 | 212 | 1765 | 2975 | 25.3 | 54.2 | 1.2 | 1 | 1.2 | 1.2 | 0.9 | 1.4
240320 | 13:00 | 15:00 | 481 | 212 | 1757 | 2955 | 24.7 | 55.3 | 1.2 | 1 | 1.2 | 1.2 | 0.9 | 1.4
240320 | 15:15 | 18:00 | 481 | 212 | 1740 | 2937 | 24.8 | 55.6 | 1.2 | 1 | 1.2 | 1.2 | 1.1 | 1.4
240320 | 18:30 | 20:00
240321 | 8:00 | 10:30 | 478 | 215 | 1710 | 2887 | 23.4 | 51.6 | 1.2 | 1 | 1.2 | 1.2 | 1.1 | 1.4
240321 | 10:45 | 12:00 | 478 | 215 | 1755 | 2957 | 23.4 | 53.6 | 1.2 | 1 | 1.2 | 1.2 | 1.1 | 1.4
240321 | 13:00 | 15:00 | 478 | 215 | 1750 | 2953 | 23.4 | 54.6 | 1.2 | 1 | 1.2 | 1.2 | 1.1 | 1.4
240321 | 15:15 | 18:00
240321 | 18:30 | 20:00
240326 | 8:00 | 10:30 | 512 | 225 | 1747 | 2957 | 24.3 | 52.7 | 1.2 | 1 | 1.2 | 1.6 | 1 | 1.4
240326 | 10:45 | 12:00 | 512 | 225 | 1763 | 2980 | 24.6 | 51.8 | 1.2 | 1 | 1.2 | 1.6 | 1 | 1.4
240326 | 13:00 | 15:00 | 512 | 225 | 1754 | 2966 | 25.2 | 50.6 | 1.2 | 1 | 1.2 | 1.6 | 1 | 1.4
240326 | 15:15 | 18:00 | 512 | 225 | 1769 | 2980 | 24.6 | 51.6 | 1.4 | 1 | 1.2 | 1.6 | 1 | 1.4
240326 | 18:30 | 20:00 | 512 | 225 | 1794 | 2927 | 25.1 | 50.7 | 1.4 | 1 | 1.2 | 1.6 | 1 | 1.4
240327 | 8:00 | 10:30 | 478 | 224 | 1784 | 2967 | 25.1 | 51.7 | 1.2 | 1 | 1.2 | 1.2 | 1 | 1.4
240327 | 10:45 | 12:00 | 478 | 224 | 1768 | 2975 | 24.7 | 53.6 | 1.2 | 1 | 1.2 | 1.4 | 1 | 1.2
240327 | 13:00 | 15:00 | 478 | 224 | 1779 | 2969 | 25.5 | 49.5 | 1.2 | 1 | 1.2 | 1.4 | 1 | 1.2
240327 | 15:15 | 18:00 | 478 | 224 | 1735 | 2916 | 25.5 | 49.6 | 1.2 | 1 | 1.2 | 1.4 | 1 | 1.2
240327 | 18:30 | 20:00
240328 | 8:00 | 10:30 | 467 | 298 | 1742 | 2857 | 24.4 | 51.8 | 1.2 | 1 | 1.2 | 1.2 | 1 | 1.4
240328 | 10:45 | 12:00 | 467 | 298 | 1759 | 2962 | 24.5 | 52.1 | 1.2 | 1 | 1.2 | 1 | 1 | 1.4
240328 | 13:00 | 15:00 | 467 | 298 | 1768 | 2979 | 24.5 | 52.6 | 1.2 | 1 | 1.2 | 1 | 1 | 1
240328 | 15:15 | 18:00 | 467 | 298 | 1756 | 2968 | 24.3 | 51.9 | 1.2 | 1 | 1.2 | 1 | 1 | 1
240328 | 18:30 | 20:00
240329 | 8:00 | 10:30 | 512 | 237 | 1758 | 2974 | 24.2 | 49.7 | 1.2 | 1 | 1.2 | 1 | 1 | 1
240329 | 10:45 | 12:00 | 512 | 237 | 2652 | 2962 | 24.2 | 49.8 | 1.2 | 1 | 1.2 | 1 | 1 | 1
240329 | 13:00 | 15:00 | 512 | 237 | 2657 | 2950 | 24.2 | 49.8 | 1.2 | 1 | 1.2 | 1 | 1 | 1
240329 | 15:15 | 18:00 | 512 | 237 | 1678 | 2947 | 24.6 | 48.7 | 1.2 | 1 | 1.2 | 1 | 1 | 1
240329 | 18:30 | 20:00
240330 | 8:00 | 10:30
240330 | 10:45 | 12:00
240330 | 13:00 | 15:00
240330 | 15:15 | 18:00 | 478 | 216 | 1620 | 2787 | 23.4 | 48.7 | 1.2 | 1 | 1.2 | 1 | 1 | 1
240330 | 18:30 | 20:00 | 478 | 216 | 1670 | 2801 | 24.1 | 49.6 | 1.2 | 1 | 1.2 | 1 | 1 | 1
240401 | 8:00 | 10:30 | 487 | 197 | 1625 | 2837 | 23.3 | 54.5 | 1.2 | 1 | 1.2 | 1 | 1 | 1
240401 | 10:45 | 12:00 | 487 | 197 | 1641 | 2961 | 23.4 | 54.2 | 1 | 1 | 1.2 | 1 | 1 | 1
240401 | 13:00 | 15:00 | 487 | 197 | 1619 | 2901 | 23.6 | 52.1 | 1 | 1 | 1.2 | 1 | 1 | 1
240401 | 15:15 | 18:00 | 487 | 197 | 1647 | 2952 | 24.2 | 52 | 1.2 | 1 | 1.2 | 0.95 | 1.007 | 1.164
240401 | 18:30 | 20:00 | 487 | 197 | 1640 | 2952 | 24.2 | 52 | 1.2 | 1 | 1.2 | 0.95 | 1.007 | 1.164
240402 | 8:00 | 10:30 | 467 | 228 | 1648 | 2961 | 23.3 | 55.2 | 1.2 | 1 | 1.2 | 0.95 | 1.007 | 1.164
240402 | 10:45 | 12:00 | 467 | 228 | 1657 | 2963 | 23.5 | 52.4 | 1.2 | 1 | 1.2 | 0.95 | 1.007 | 1.164
240402 | 13:00 | 15:00 | 467 | 228 | 1646 | 2961 | 23.7 | 50.9 | 1.2 | 1 | 1.2 | 0.95 | 1.007 | 1.164
240402 | 15:15 | 18:00 | 467 | 228 | 1678 | 2977 | 24.2 | 50.5 | 1.2 | 1 | 1.2 | 0.164 | 1.007 | 0.95
240402 | 18:30 | 20:00
240404 | 8:00 | 10:30 | 454 | 232 | 1679 | 2912 | 23.2 | 55.6 | 1.2 | 1 | 1.2 | 1.168 | 1.107 | 0.95
240404 | 10:45 | 12:00 | 454 | 232 | 1647 | 2951 | 23.6 | 52.8 | 1.2 | 1 | 1.2 | 1.168 | 1.107 | 0.95
240404 | 13:00 | 15:00 | 454 | 232 | 1658 | 2976 | 23.7 | 52.7 | 1.2 | 1 | 1.2 | 1.168 | 1.107 | 0.95
240404 | 15:15 | 18:00 | 454 | 232 | 1674 | 2911 | 24.2 | 50.9 | 1.2 | 1 | 1.2 | 1.168 | 1.107 | 0.95
240404 | 18:30 | 20:00
240405 | 8:00 | 10:30 | 455 | 197 | 1674 | 2907 | 23.4 | 53.7 | 1.104 | 1.267 | 1.673 | 1.104 | 1.267 | 1.673
240405 | 10:45 | 12:00 | 455 | 197 | 1650 | 2917 | 23.6 | 52.8 | 1.104 | 1.267 | 1.673 | 1.104 | 1.267 | 1.673
240405 | 13:00 | 15:00 | 455 | 197 | 1648 | 2947 | 23.6 | 51.7 | 1.104 | 1.267 | 1.673 | 1.104 | 1.267 | 1.673
240405 | 15:15 | 18:00 | 455 | 197 | 1697 | 2932 | 23.8 | 52.6 | 1.104 | 1.267 | 1.673 | 1.104 | 1.267 | 1.673
240405 | 18:30 | 20:00 | 455 | 197 | 1650 | 2928 | 23.7 | 53.1 | 1.104 | 1.267 | 1.673 | 1.104 | 1.267 | 1.673
240406 | 8:00 | 10:30 | 447 | 241 | 1629 | 2902 | 23.5 | 52.7 | 1.104 | 1.267 | 1.673 | 1.104 | 1.267 | 1.673
240406 | 10:45 | 12:00 | 447 | 241 | 1652 | 2970 | 23.6 | 53.6 | 1.104 | 1.267 | 1.673 | 1.104 | 1.267 | 1.673
240406 | 13:00 | 15:00 | 447 | 241 | 1674 | 2956 | 23.8 | 53.8 | 1.104 | 1.267 | 1.673 | 1.104 | 1.267 | 1.673
240406 | 15:15 | 18:00 | 447 | 241 | 1677 | 1251 | 23.7 | 52.8 | 1.104 | 1.267 | 1.673 | 1.104 | 1.267 | 1.673
240406 | 18:30 | 20:00
240409 | 8:00 | 10:30 | 478 | 215 | 1637 | 2864 | 23.2 | 50.4 | 1.104 | 1.267 | 1.637 | 1.104 | 1.267 | 1.637
240409 | 10:45 | 12:00 | 478 | 215 | 1648 | 2951 | 23.4 | 50.2 | 1.104 | 1.267 | 1.637 | 1.104 | 1.267 | 1.637
240409 | 13:00 | 15:00 | 478 | 215 | 1671 | 2912 | 23.6 | 50.7 | 1.072 | 1.232 | 1.466 | 1.104 | 1.267 | 1.637
240409 | 15:15 | 18:00 | 478 | 215 | 1658 | 2954 | 23.5 | 50.6 | 1.072 | 1.232 | 1.466 | 1.104 | 1.267 | 1.637
240409 | 18:30 | 20:00
240410 | 8:00 | 10:30 | 457 | 198 | 1654 | 2898 | 23.3 | 54.2 | 1.072 | 1.232 | 1.466 | 1.104 | 1.267 | 1.637
240410 | 10:45 | 12:00 | 457 | 198 | 1650 | 2964 | 23.8 | 54.4 | 1.072 | 1.232 | 1.466 | 1.104 | 1.267 | 1.637
240410 | 13:00 | 15:00 | 457 | 198 | 1651 | 2966 | 24.5 | 49.6 | 1.072 | 1.232 | 1.466 | 1.104 | 1.267 | 1.637
240410 | 15:15 | 18:00 | 457 | 198 | 1642 | 2947 | 24.5 | 49.1 | 1.072 | 1.232 | 1.466 | 1.004 | 1.267 | 1.637
240410 | 18:30 | 20:00
240411 | 8:00 | 10:30 | 476 | 225 | 1657 | 2897 | 23.9 | 51.2 | 0.972 | 1.232 | 1.466 | 1.004 | 1.267 | 1.637
240411 | 10:45 | 12:00 | 476 | 225 | 1656 | 2970 | 23.6 | 52.3 | 0.972 | 1.232 | 1.466 | 1.004 | 1.267 | 1.637
240411 | 13:00 | 15:00 | 476 | 225 | 1624 | 2957 | 23.8 | 52.6 | 0.972 | 1.232 | 1.466 | 1.004 | 1.267 | 1.637
240411 | 15:15 | 18:00 | 476 | 225 | 1618 | 2942 | 23.7 | 52.8 | 0.972 | 1.232 | 1.466 | 1.004 | 1.267 | 1.637
240411 | 18:30 | 20:00
240417 | 8:00 | 10:30 | 479 | 218 | 1607 | 2854 | 23.4 | 53 | 1.466 | 1.232 | 0.972 | 1.637 | 1.267 | 1.004
240417 | 10:45 | 12:00 | 479 | 218 | 1654 | 2976 | 23.7 | 53.6 | 1.366 | 1.232 | 0.972 | 1.537 | 1.267 | 1.004
240417 | 13:00 | 15:00 | 479 | 218 | 1655 | 2960 | 23.6 | 53.8 | 1.366 | 1.232 | 0.972 | 1.537 | 1.267 | 1.004
240417 | 15:15 | 18:00 | 479 | 218 | 1656 | 2954 | 23.1 | 52.9 | 1.366 | 1.232 | 0.972 | 1.537 | 1.267 | 1.004
240417 | 18:30 | 20:00
240419 | 8:00 | 10:30 | 447 | 248 | 1678 | 2945 | 23.4 | 53.5 | 0.972 | 1.232 | 1.466 | 1.004 | 1.167 | 1.637
240419 | 10:45 | 12:00
240419 | 13:00 | 15:00
240419 | 15:15 | 18:00
240419 | 18:30 | 20:00
240423 | 8:00 | 10:30 | 492 | 241 | 1657 | 2954 | 23.1 | 50.6 | 1 | 1.232 | 1.466 | 1.2 | 1.1 | 1.3
240423 | 10:45 | 12:00 | 492 | 241 | 1644 | 2947 | 23.8 | 51.2 | 1 | 1.232 | 1.466 | 1.2 | 1.1 | 1.3
240423 | 13:00 | 15:00 | 492 | 241 | 1658 | 2947 | 23.6 | 51.7 | 1 | 1.232 | 1.466 | 1.2 | 1.1 | 1.3
240423 | 15:15 | 18:00
240423 | 18:30 | 20:00
240425 | 8:00 | 10:30 | 479 | 231 | 1642 | 2918 | 23.1 | 50.6 | 1.2 | 1.232 | 1.466 | 1.2 | 1.167 | 1.5
240425 | 10:45 | 12:00 | 479 | 231 | 1672 | 2947 | 23.7 | 50.8 | 1 | 1.232 | 1.466 | 1.2 | 1.167 | 1.5
240425 | 13:00 | 15:00 | 479 | 231 | 1638 | 2941 | 23.5 | 51.2 | 1 | 1.232 | 1.466 | 1.2 | 1.167 | 1.5
240425 | 15:15 | 18:00 | 479 | 231 | 1647 | 2961 | 23.8 | 51.7 | 1 | 1.232 | 1.466 | 1.2 | 1.167 | 1.5
240425 | 18:30 | 20:00
240428 | 8:00 | 10:30 | 478 | 232 | 1642 | 2952 | 24.6 | 53 | 1 | 1.232 | 1.466 | 1.2 | 1.167 | 1.5
240428 | 10:45 | 12:00 | 478 | 232 | 1679 | 2942 | 24.8 | 52.7 | 1 | 1.232 | 1.466 | 1.2 | 1.167 | 1.5
240428 | 13:00 | 15:00 | 478 | 232 | 1552 | 2941 | 24.6 | 55.5 | 1 | 1.232 | 1.466 | 1.2 | 1.167 | 1.5
240428 | 15:15 | 18:00 | 478 | 232 | 1552 | 2934 | 24.3 | 54.6 | 1 | 1.232 | 1.466 | 1.2 | 1.167 | 1.5
240428 | 18:30 | 20:00 | 478 | 232 | 1494 | 2928 | 24.2 | 55.4 | 1 | 1.232 | 1.466 | 1.2 | 1.167 | 1.5